## Sheet1
McComish Precast Concrete Products
Fosterstown
Cloghran
Co. Dublin
tel. 8401841
fax. 8406298
215x215 LINTELS
|  | CLEAR SPAN (m) | 1.5 | 1.75 | 2 | 2.25 | 2.5 | 2.75 | 3 | 3.25 | 3.5 | 3.75 | 4
|  | Ult Load (kN/m) | 70 | 54 | 43 | 38 | 31 | 26 | 22 | 19 | 16 | 12.5 | 10
|  | Bottom Rebar | 2 T16 | 2 T16 | 2 T16 | 2 T25 | 2 T25 | 2 T25 | 2 T25 | 2 T25 | 2 T25 | 2 T25 | 2 T25
|  | Top Re-bar | 2 T12 | 2 T12 | 2 T12 | 2 T16 | 2 T16 | 2 T16 | 2 T16 | 2 T16 | 2 T16 | 2 T16 | 2 T16
|  | Links | T6-125 | T6-125 | T6-125 | T6-125 | T6-125 | T6-125 | T6-125 | T6-125 | T6-125 | T6-125 | T6-125
|  | Bearing Length | 250 | 250 | 250 | 350 | 350 | 350 | 350 | 350 | 350 | 350 | 350
(mm)
SPECIFICATION FOR PRECAST CONCRETE LINTELS
STANDARDS
1.0 - BS 8110 - 1997: Part 1 - Structural Use of Concrete
2.0 - BS 5977 - 1981: Part 1 - Lintels - Method for Assessment of Load
3.0 - I.S. 255 - 1983: Precast Reinforced Concrete Lintels
STRUCTURAL PARAMETERS:
1.0 - Minimum characteristic strength of concrete at 28 days - 40N/sq. mm
2.0 - Minimum characteristic strength of reinforcement - 460N/sq. mm
3.0 - Minimum cement content to be 350kg/cubic m.
4.0 - Maximum free water / cement content ratio of 0.55
5.0 - Durability requirements to B.S. 8110
6.0 - Design of lintels is based on 30mm cover. If greater cover is required, please refer to head office for technical support.
7.0 - Detailing of reinforcement to be in accordance with B.S. 8110, particularly anchorage at bearings.
8.0 - All Applied Ultimate Loads should not exceed the relevant values given in the tables above. All loads indicated above are given in kN/m run & are ultimate.
9.0 - Bearing Design by others